## Sheet1
Ni(wt%) | Si(wt%) | Zero filling | Yield strength(MPa) | Conductivity(IACS%) | Hot rolling temperature(℃) | Hot rolling deformation(%) | Cold rolling deformation(%) | Yield strength(MPa) | Conductivity(IACS%) | Aging temperature(℃) | Aging time(h) | Zero filling | Yield strength(MPa) | Conductivity(IACS%)
4.08 | 0.73 | 0 | 361.53 | 16.6 | 900 | 78.7234 | 50 | 726.5307 | 26.9 | 450 | 1 | 0 | 820.1081 | 43.4
3.21 | 0.66 | 0 | 166.75 | 19.1 | 900 | 78.7234 | 50 | 673.0645 | 23.6 | 450 | 1 | 0 | 808.8187 | 42.4
2.53 | 0.51 | 0 | 120.98 | 22.4 | 900 | 78.7234 | 50 | 571.9719 | 24 | 450 | 1 | 0 | 712.3531 | 42.4
1.8 | 0.3 | 0 | 124.9 | 30.3 | 900 | 78.7234 | 50 | 505.973 | 28.7 | 450 | 1 | 0 | 542.9237 | 44.2
0.34 | 0.0019 | 0 | 88.73 | 89.1 | 900 | 78.7234 | 50 | 360.638 | 88.8 | 450 | 1 | 0 | 99.499 | 92.5
1.22 | 0.13 | 0 | 107.65 | 37.2 | 900 | 78.7234 | 50 | 390.286 | 35.6 | 450 | 1 | 0 | 393.483 | 48.7
4.08 | 0.73 | 0 | 336.15 | 16.2 | 900 | 78.7234 | 50 | 722.1187 | 26 | 450 | 1 | 0 | 771.7284 | 43
3.21 | 0.66 | 0 | 147.22 | 19 | 900 | 78.7234 | 50 | 628.5205 | 23.1 | 450 | 1 | 0 | 782.9558 | 42
2.53 | 0.51 | 0 | 116.59 | 22 | 900 | 78.7234 | 50 | 563.8793 | 23.8 | 450 | 1 | 0 | 696.454 | 41.8
1.8 | 0.3 | 0 | 114.74 | 30.2 | 900 | 78.7234 | 50 | 486.2041 | 28.2 | 450 | 1 | 0 | 532.5163 | 43.8
0.34 | 0.0019 | 0 | 86.54 | 88.7 | 900 | 78.7234 | 50 | 358.831 | 88.4 | 450 | 1 | 0 | 98.661 | 92
1.22 | 0.13 | 0 | 101.59 | 36.6 | 900 | 78.7234 | 50 | 381.65 | 35.2 | 450 | 1 | 0 | 389.378 | 48