## Sheet1
Ni(wt%) | Si(wt%) | Zero filling | Yield strength(MPa) | Conductivity(IACS%) | Hot rolling temperature(℃) | Hot rolling deformation(%) | Cold rolling deformation(%) | Yield strength(MPa) | Conductivity(IACS%) | Aging temperature(℃) | Aging time(h) | Zero filling | Yield strength(MPa) | Conductivity(IACS%)
4.08 | 0.73 | 0 | 0.3748664 | 0.005242464 | 900 | 78.7234 | 50 | 0.8724355 | 0.1402359 | 450 | 1 | 0 | 1 | 0.2940541
3.21 | 0.66 | 0 | 0.1093423 | 0.03800786 | 900 | 78.7234 | 50 | 0.7995503 | 0.09698558 | 450 | 1 | 0 | 0.9846104 | 0.2832432
2.53 | 0.51 | 0 | 0.04694861 | 0.08125819 | 900 | 78.7234 | 50 | 0.6617408 | 0.102228 | 450 | 1 | 0 | 0.8531085 | 0.2832432
1.8 | 0.3 | 0 | 0.05229236 | 0.1847969 | 900 | 78.7234 | 50 | 0.5717711 | 0.163827 | 450 | 1 | 0 | 0.6221424 | 0.3027027
0.34 | 0.0019 | 0 | 0.002985408 | 0.9554391 | 900 | 78.7234 | 50 | 0.3736504 | 0.9515072 | 450 | 1 | 0 | 0.01766571 | 0.8248649
1.22 | 0.13 | 0 | 0.02877715 | 0.2752294 | 900 | 78.7234 | 50 | 0.4140666 | 0.2542595 | 450 | 1 | 0 | 0.4184247 | 0.3513514
4.08 | 0.73 | 0 | 0.3402684 | 0 | 900 | 78.7234 | 50 | 0.8664209 | 0.1284404 | 450 | 1 | 0 | 0.9340489 | 0.2897297
3.21 | 0.66 | 0 | 0.08271898 | 0.03669725 | 900 | 78.7234 | 50 | 0.7388279 | 0.0904325 | 450 | 1 | 0 | 0.9493542 | 0.2789189
2.53 | 0.51 | 0 | 0.04096416 | 0.07601573 | 900 | 78.7234 | 50 | 0.6507091 | 0.09960682 | 450 | 1 | 0 | 0.8314349 | 0.2767568
1.8 | 0.3 | 0 | 0.03844224 | 0.1834862 | 900 | 78.7234 | 50 | 0.5448222 | 0.1572739 | 450 | 1 | 0 | 0.607955 | 0.2983784
0.34 | 0.0019 | 0 | 0 | 0.9501966 | 900 | 78.7234 | 50 | 0.3711871 | 0.9462647 | 450 | 1 | 0 | 0.01652335 | 0.8194595
1.22 | 0.13 | 0 | 0.02051616 | 0.2673657 | 900 | 78.7234 | 50 | 0.402294 | 0.249017 | 450 | 1 | 0 | 0.4128288 | 0.3437838