## Sheet1
Ni(wt%) | Si(wt%) | Zero filling | Yield strength(MPa) | Conductivity(IACS%) | Hot rolling temperature(℃) | Hot rolling deformation(%) | Cold rolling deformation(%) | Yield strength(MPa) | Conductivity(IACS%) | Aging temperature(℃) | Aging time(h) | Zero filling | Yield strength(MPa) | Conductivity(IACS%)
1.75 | 0.58 | 0 | 90.89 | 22.7 | 900 | 80 | 80 | 628.7 | 23.7 | 400 | 0.5 | 0 | 717.38 | 32.3
1.75 | 0.58 | 0 | 90.89 | 22.7 | 900 | 80 | 80 | 628.7 | 23.7 | 400 | 1 | 0 | 769.95 | 35.9
1.75 | 0.58 | 0 | 90.89 | 22.7 | 900 | 80 | 80 | 628.7 | 23.7 | 400 | 2 | 0 | 778.46 | 38.8
1.75 | 0.58 | 0 | 90.89 | 22.7 | 900 | 80 | 80 | 628.7 | 23.7 | 450 | 0.5 | 0 | 806.98 | 38
1.75 | 0.58 | 0 | 90.89 | 22.7 | 900 | 80 | 80 | 628.7 | 23.7 | 450 | 1 | 0 | 810.15 | 40.7
1.75 | 0.58 | 0 | 90.89 | 22.7 | 900 | 80 | 80 | 628.7 | 23.7 | 450 | 2 | 0 | 760.32 | 42.9
1.75 | 0.58 | 0 | 90.89 | 22.7 | 900 | 80 | 80 | 628.7 | 23.7 | 500 | 0.5 | 0 | 738.19 | 42.8
1.75 | 0.58 | 0 | 90.89 | 22.7 | 900 | 80 | 80 | 628.7 | 23.7 | 500 | 1 | 0 | 628.39 | 45.5
1.75 | 0.58 | 0 | 90.89 | 22.7 | 900 | 80 | 80 | 628.7 | 23.7 | 500 | 2 | 0 | 482.11 | 48.1
1.75 | 0.58 | 0 | 90.89 | 22.7 | 900 | 80 | 80 | 618.7 | 22.9 | 400 | 0.5 | 0 | 711.97 | 31.7
1.75 | 0.58 | 0 | 90.89 | 22.7 | 900 | 80 | 80 | 618.7 | 22.9 | 400 | 1 | 0 | 760.82 | 34.1
1.75 | 0.58 | 0 | 90.89 | 22.7 | 900 | 80 | 80 | 618.7 | 22.9 | 400 | 2 | 0 | 772.64 | 36.3
1.75 | 0.58 | 0 | 90.89 | 22.7 | 900 | 80 | 80 | 618.7 | 22.9 | 450 | 0.5 | 0 | 767.52 | 36.3
1.75 | 0.58 | 0 | 90.89 | 22.7 | 900 | 80 | 80 | 618.7 | 22.9 | 450 | 1 | 0 | 787.79 | 38.8
1.75 | 0.58 | 0 | 90.89 | 22.7 | 900 | 80 | 80 | 618.7 | 22.9 | 450 | 2 | 0 | 741.28 | 40.5
1.75 | 0.58 | 0 | 90.89 | 22.7 | 900 | 80 | 80 | 618.7 | 22.9 | 500 | 0.5 | 0 | 722.43 | 41
1.75 | 0.58 | 0 | 90.89 | 22.7 | 900 | 80 | 80 | 618.7 | 22.9 | 500 | 1 | 0 | 608.26 | 43.4
1.75 | 0.58 | 0 | 90.89 | 22.7 | 900 | 80 | 80 | 618.7 | 22.9 | 500 | 2 | 0 | 473.83 | 46.2
1.75 | 0.58 | 0 | 90.89 | 22.7 | 850 | 80 | 80 | 638.56 | 23.7 | 400 | 0.5 | 0 | 653.52 | 32
1.75 | 0.58 | 0 | 90.89 | 22.7 | 850 | 80 | 80 | 638.56 | 23.7 | 400 | 1 | 0 | 749.25 | 35.6
1.75 | 0.58 | 0 | 90.89 | 22.7 | 850 | 80 | 80 | 638.56 | 23.7 | 450 | 0.5 | 0 | 783.4 | 38
1.75 | 0.58 | 0 | 90.89 | 22.7 | 850 | 80 | 80 | 638.56 | 23.7 | 450 | 1 | 0 | 782.64 | 39.6
1.75 | 0.58 | 0 | 90.89 | 22.7 | 850 | 80 | 80 | 638.56 | 23.7 | 450 | 2 | 0 | 686.02 | 41.8
1.75 | 0.58 | 0 | 90.89 | 22.7 | 850 | 80 | 80 | 638.56 | 23.7 | 500 | 0.5 | 0 | 693.48 | 42.3
1.75 | 0.58 | 0 | 90.89 | 22.7 | 850 | 80 | 80 | 638.56 | 23.7 | 500 | 1 | 0 | 583.85 | 44.1
1.75 | 0.58 | 0 | 90.89 | 22.7 | 850 | 80 | 80 | 638.56 | 23.7 | 500 | 2 | 0 | 519.64 | 46.1
1.75 | 0.58 | 0 | 90.89 | 22.7 | 850 | 80 | 80 | 623.07 | 23.1 | 400 | 0.5 | 0 | 665.5 | 31.5
1.75 | 0.58 | 0 | 90.89 | 22.7 | 850 | 80 | 80 | 623.07 | 23.1 | 400 | 1 | 0 | 742.03 | 35.2
1.75 | 0.58 | 0 | 90.89 | 22.7 | 850 | 80 | 80 | 623.07 | 23.1 | 450 | 0.5 | 0 | 774.71 | 36.6
1.75 | 0.58 | 0 | 90.89 | 22.7 | 850 | 80 | 80 | 623.07 | 23.1 | 450 | 1 | 0 | 757.08 | 38.8
1.75 | 0.58 | 0 | 90.89 | 22.7 | 850 | 80 | 80 | 623.07 | 23.1 | 450 | 2 | 0 | 698.7 | 41.1
1.75 | 0.58 | 0 | 90.89 | 22.7 | 850 | 80 | 80 | 623.07 | 23.1 | 500 | 0.5 | 0 | 709.81 | 40.3
1.75 | 0.58 | 0 | 90.89 | 22.7 | 850 | 80 | 80 | 623.07 | 23.1 | 500 | 1 | 0 | 616.31 | 43
1.75 | 0.58 | 0 | 90.89 | 22.7 | 850 | 80 | 80 | 623.07 | 23.1 | 500 | 2 | 0 | 503.6 | 45
1.75 | 0.58 | 0 | 90.89 | 22.7 | 800 | 80 | 80 | 604.04 | 23.5 | 400 | 0.5 | 0 | 653.5496 | 32.1
1.75 | 0.58 | 0 | 90.89 | 22.7 | 800 | 80 | 80 | 604.04 | 23.5 | 400 | 1 | 0 | 729.19 | 35.5
1.75 | 0.58 | 0 | 90.89 | 22.7 | 800 | 80 | 80 | 604.04 | 23.5 | 400 | 2 | 0 | 760.95 | 38.7
1.75 | 0.58 | 0 | 90.89 | 22.7 | 800 | 80 | 80 | 604.04 | 23.5 | 450 | 0.5 | 0 | 746.74 | 38.1
1.75 | 0.58 | 0 | 90.89 | 22.7 | 800 | 80 | 80 | 604.04 | 23.5 | 450 | 1 | 0 | 778.93 | 41.7
1.75 | 0.58 | 0 | 90.89 | 22.7 | 800 | 80 | 80 | 604.04 | 23.5 | 450 | 2 | 0 | 739.55 | 43.4
1.75 | 0.58 | 0 | 90.89 | 22.7 | 800 | 80 | 80 | 604.04 | 23.5 | 500 | 0.5 | 0 | 664.6793 | 41.8
1.75 | 0.58 | 0 | 90.89 | 22.7 | 800 | 80 | 80 | 604.04 | 23.5 | 500 | 1 | 0 | 639.0347 | 44.8
1.75 | 0.58 | 0 | 90.89 | 22.7 | 800 | 80 | 80 | 604.04 | 23.5 | 500 | 2 | 0 | 494.964 | 47.4
1.75 | 0.58 | 0 | 90.89 | 22.7 | 800 | 80 | 80 | 597.55 | 22.9 | 400 | 0.5 | 0 | 650.92 | 31.7
1.75 | 0.58 | 0 | 90.89 | 22.7 | 800 | 80 | 80 | 597.55 | 22.9 | 400 | 1 | 0 | 701.62 | 35.1
1.75 | 0.58 | 0 | 90.89 | 22.7 | 800 | 80 | 80 | 597.55 | 22.9 | 400 | 2 | 0 | 756.51 | 37.7
1.75 | 0.58 | 0 | 90.89 | 22.7 | 800 | 80 | 80 | 597.55 | 22.9 | 450 | 0.5 | 0 | 731.48 | 36.3
1.75 | 0.58 | 0 | 90.89 | 22.7 | 800 | 80 | 80 | 597.55 | 22.9 | 450 | 1 | 0 | 756.3419 | 37.9
1.75 | 0.58 | 0 | 90.89 | 22.7 | 800 | 80 | 80 | 597.55 | 22.9 | 450 | 2 | 0 | 722.6 | 39.7
1.75 | 0.58 | 0 | 90.89 | 22.7 | 800 | 80 | 80 | 597.55 | 22.9 | 500 | 0.5 | 0 | 664.4816 | 39
1.75 | 0.58 | 0 | 90.89 | 22.7 | 800 | 80 | 80 | 597.55 | 22.9 | 500 | 1 | 0 | 613.83 | 40.5
1.75 | 0.58 | 0 | 90.89 | 22.7 | 800 | 80 | 80 | 597.55 | 22.9 | 500 | 2 | 0 | 482.4384 | 43.1
1.75 | 0.58 | 0 | 90.89 | 22.7 | 900 | 80 | 50 | 492.09 | 23.7 | 400 | 0.5 | 0 | 569.46 | 30.1
1.75 | 0.58 | 0 | 90.89 | 22.7 | 900 | 80 | 50 | 492.09 | 23.7 | 400 | 1 | 0 | 636.79 | 33.8
1.75 | 0.58 | 0 | 90.89 | 22.7 | 900 | 80 | 50 | 492.09 | 23.7 | 400 | 2 | 0 | 651.94 | 36
1.75 | 0.58 | 0 | 90.89 | 22.7 | 900 | 80 | 50 | 492.09 | 23.7 | 450 | 0.5 | 0 | 676.28 | 38.5
1.75 | 0.58 | 0 | 90.89 | 22.7 | 900 | 80 | 50 | 492.09 | 23.7 | 450 | 1 | 0 | 700.02 | 40.5
1.75 | 0.58 | 0 | 90.89 | 22.7 | 900 | 80 | 50 | 492.09 | 23.7 | 450 | 2 | 0 | 682.25 | 42.6
1.75 | 0.58 | 0 | 90.89 | 22.7 | 900 | 80 | 50 | 492.09 | 23.7 | 500 | 0.5 | 0 | 670.89 | 39
1.75 | 0.58 | 0 | 90.89 | 22.7 | 900 | 80 | 50 | 492.09 | 23.7 | 500 | 1 | 0 | 629.8 | 40.1
1.75 | 0.58 | 0 | 90.89 | 22.7 | 900 | 80 | 50 | 492.09 | 23.7 | 500 | 2 | 0 | 561.86 | 42.3
1.75 | 0.58 | 0 | 90.89 | 22.7 | 900 | 80 | 50 | 483.27 | 23.3 | 400 | 0.5 | 0 | 552.32 | 30
1.75 | 0.58 | 0 | 90.89 | 22.7 | 900 | 80 | 50 | 483.27 | 23.3 | 400 | 1 | 0 | 632.95 | 33.7
1.75 | 0.58 | 0 | 90.89 | 22.7 | 900 | 80 | 50 | 483.27 | 23.3 | 400 | 2 | 0 | 649.57 | 35.96
1.75 | 0.58 | 0 | 90.89 | 22.7 | 900 | 80 | 50 | 483.27 | 23.3 | 450 | 0.5 | 0 | 669.37 | 38.06
1.75 | 0.58 | 0 | 90.89 | 22.7 | 900 | 80 | 50 | 483.27 | 23.3 | 450 | 1 | 0 | 677.01 | 40.44
1.75 | 0.58 | 0 | 90.89 | 22.7 | 900 | 80 | 50 | 483.27 | 23.3 | 450 | 2 | 0 | 670.17 | 42.28
1.75 | 0.58 | 0 | 90.89 | 22.7 | 900 | 80 | 50 | 483.27 | 23.3 | 500 | 0.5 | 0 | 654.64 | 38.86
1.75 | 0.58 | 0 | 90.89 | 22.7 | 900 | 80 | 50 | 483.27 | 23.3 | 500 | 1 | 0 | 627.95 | 39.9
1.75 | 0.58 | 0 | 90.89 | 22.7 | 900 | 80 | 50 | 483.27 | 23.3 | 500 | 2 | 0 | 548.25 | 42.1
1.75 | 0.58 | 0 | 90.89 | 22.7 | 850 | 80 | 50 | 513.28 | 24.4 | 400 | 0.5 | 0 | 588.92 | 29.6
1.75 | 0.58 | 0 | 90.89 | 22.7 | 850 | 80 | 50 | 513.28 | 24.4 | 400 | 1 | 0 | 655.651 | 32.5
1.75 | 0.58 | 0 | 90.89 | 22.7 | 850 | 80 | 50 | 513.28 | 24.4 | 400 | 2 | 0 | 657.96 | 35.3
1.75 | 0.58 | 0 | 90.89 | 22.7 | 850 | 80 | 50 | 513.28 | 24.4 | 450 | 0.5 | 0 | 671.95 | 37.9
1.75 | 0.58 | 0 | 90.89 | 22.7 | 850 | 80 | 50 | 513.28 | 24.4 | 450 | 1 | 0 | 697.34 | 39.7
1.75 | 0.58 | 0 | 90.89 | 22.7 | 850 | 80 | 50 | 513.28 | 24.4 | 450 | 2 | 0 | 652.23 | 41.2
1.75 | 0.58 | 0 | 90.89 | 22.7 | 850 | 80 | 50 | 513.28 | 24.4 | 500 | 0.5 | 0 | 660.84 | 39.6
1.75 | 0.58 | 0 | 90.89 | 22.7 | 850 | 80 | 50 | 513.28 | 24.4 | 500 | 1 | 0 | 643.92 | 44.3
1.75 | 0.58 | 0 | 90.89 | 22.7 | 850 | 80 | 50 | 513.28 | 24.4 | 500 | 2 | 0 | 573.46 | 46.2
1.75 | 0.58 | 0 | 90.89 | 22.7 | 850 | 80 | 50 | 513.28 | 24.4 | 400 | 0.5 | 0 | 575.19 | 29.4
1.75 | 0.58 | 0 | 90.89 | 22.7 | 850 | 80 | 50 | 513.28 | 24.4 | 400 | 1 | 0 | 629.05 | 32.4
1.75 | 0.58 | 0 | 90.89 | 22.7 | 850 | 80 | 50 | 513.28 | 24.4 | 400 | 2 | 0 | 628.58 | 35
1.75 | 0.58 | 0 | 90.89 | 22.7 | 850 | 80 | 50 | 513.28 | 24.4 | 450 | 0.5 | 0 | 665.17 | 37.6
1.75 | 0.58 | 0 | 90.89 | 22.7 | 850 | 80 | 50 | 513.28 | 24.4 | 450 | 1 | 0 | 679.76 | 39.4
1.75 | 0.58 | 0 | 90.89 | 22.7 | 850 | 80 | 50 | 513.28 | 24.4 | 450 | 2 | 0 | 648.26 | 40.8
1.75 | 0.58 | 0 | 90.89 | 22.7 | 850 | 80 | 50 | 513.28 | 24.4 | 500 | 0.5 | 0 | 648.89 | 39.2
1.75 | 0.58 | 0 | 90.89 | 22.7 | 850 | 80 | 50 | 513.28 | 24.4 | 500 | 1 | 0 | 623.56 | 43.2
1.75 | 0.58 | 0 | 90.89 | 22.7 | 850 | 80 | 50 | 513.28 | 24.4 | 500 | 2 | 0 | 553.31 | 45.8
1.75 | 0.58 | 0 | 90.89 | 22.7 | 800 | 80 | 50 | 476.818 | 22.7 | 400 | 0.5 | 0 | 588.92 | 30
1.75 | 0.58 | 0 | 90.89 | 22.7 | 800 | 80 | 50 | 476.818 | 22.7 | 400 | 1 | 0 | 655.651 | 32.9
1.75 | 0.58 | 0 | 90.89 | 22.7 | 800 | 80 | 50 | 476.818 | 22.7 | 400 | 2 | 0 | 657.96 | 36
1.75 | 0.58 | 0 | 90.89 | 22.7 | 800 | 80 | 50 | 476.818 | 22.7 | 450 | 0.5 | 0 | 671.95 | 35.7
1.75 | 0.58 | 0 | 90.89 | 22.7 | 800 | 80 | 50 | 476.818 | 22.7 | 450 | 1 | 0 | 697.34 | 37.2
1.75 | 0.58 | 0 | 90.89 | 22.7 | 800 | 80 | 50 | 476.818 | 22.7 | 450 | 2 | 0 | 652.23 | 38.8
1.75 | 0.58 | 0 | 90.89 | 22.7 | 800 | 80 | 50 | 476.818 | 22.7 | 500 | 0.5 | 0 | 660.84 | 39.6
1.75 | 0.58 | 0 | 90.89 | 22.7 | 800 | 80 | 50 | 476.818 | 22.7 | 500 | 1 | 0 | 643.92 | 40.2
1.75 | 0.58 | 0 | 90.89 | 22.7 | 800 | 80 | 50 | 476.818 | 22.7 | 500 | 2 | 0 | 573.46 | 41.7
1.75 | 0.58 | 0 | 90.89 | 22.7 | 800 | 80 | 50 | 475.067 | 22.6 | 400 | 0.5 | 0 | 575.19 | 29.6
1.75 | 0.58 | 0 | 90.89 | 22.7 | 800 | 80 | 50 | 475.067 | 22.6 | 400 | 1 | 0 | 629.05 | 32.7
1.75 | 0.58 | 0 | 90.89 | 22.7 | 800 | 80 | 50 | 475.067 | 22.6 | 400 | 2 | 0 | 628.58 | 35.7
1.75 | 0.58 | 0 | 90.89 | 22.7 | 800 | 80 | 50 | 475.067 | 22.6 | 450 | 0.5 | 0 | 665.17 | 35.2
1.75 | 0.58 | 0 | 98.86 | 22.5 | 800 | 80 | 50 | 475.067 | 22.6 | 450 | 1 | 0 | 679.76 | 37
1.75 | 0.58 | 0 | 98.86 | 22.5 | 800 | 80 | 50 | 475.067 | 22.6 | 450 | 2 | 0 | 648.26 | 38.6
1.75 | 0.58 | 0 | 98.86 | 22.5 | 800 | 80 | 50 | 475.067 | 22.6 | 500 | 0.5 | 0 | 648.89 | 39.5
1.75 | 0.58 | 0 | 98.86 | 22.5 | 800 | 80 | 50 | 475.067 | 22.6 | 500 | 1 | 0 | 623.56 | 40
1.75 | 0.58 | 0 | 98.86 | 22.5 | 800 | 80 | 50 | 475.067 | 22.6 | 500 | 2 | 0 | 553.31 | 41.6
1.75 | 0.58 | 0 | 98.86 | 22.5 | 900 | 50 | 80 | 520.52 | 22.9 | 400 | 0.5 | 0 | 606.5897 | 29.3
1.75 | 0.58 | 0 | 98.86 | 22.5 | 900 | 50 | 80 | 520.52 | 22.9 | 400 | 1 | 0 | 670.3662 | 31.9
1.75 | 0.58 | 0 | 98.86 | 22.5 | 900 | 50 | 80 | 520.52 | 22.9 | 400 | 2 | 0 | 691.539 | 34.5
1.75 | 0.58 | 0 | 98.86 | 22.5 | 900 | 50 | 80 | 520.52 | 22.9 | 450 | 0.5 | 0 | 716.526 | 35.8
1.75 | 0.58 | 0 | 98.86 | 22.5 | 900 | 50 | 80 | 520.52 | 22.9 | 450 | 1 | 0 | 708.1514 | 37.9
1.75 | 0.58 | 0 | 98.86 | 22.5 | 900 | 50 | 80 | 520.52 | 22.9 | 450 | 2 | 0 | 703.9209 | 39.2
1.75 | 0.58 | 0 | 98.86 | 22.5 | 900 | 50 | 80 | 520.52 | 22.9 | 500 | 0.5 | 0 | 691.0298 | 38.8
1.75 | 0.58 | 0 | 98.86 | 22.5 | 900 | 50 | 80 | 520.52 | 22.9 | 500 | 1 | 0 | 646.6295 | 40.1
1.75 | 0.58 | 0 | 98.86 | 22.5 | 900 | 50 | 80 | 520.52 | 22.9 | 500 | 2 | 0 | 563.6608 | 41.3
1.75 | 0.58 | 0 | 98.86 | 22.5 | 900 | 50 | 80 | 512.61 | 22.5 | 400 | 0.5 | 0 | 597.3571 | 29.1
1.75 | 0.58 | 0 | 98.86 | 22.5 | 900 | 50 | 80 | 512.61 | 22.5 | 400 | 1 | 0 | 654.2438 | 31.6
1.75 | 0.58 | 0 | 98.86 | 22.5 | 900 | 50 | 80 | 512.61 | 22.5 | 400 | 2 | 0 | 675.3258 | 34.1
1.75 | 0.58 | 0 | 98.86 | 22.5 | 900 | 50 | 80 | 512.61 | 22.5 | 450 | 0.5 | 0 | 684.4812 | 35.6
1.75 | 0.58 | 0 | 98.86 | 22.5 | 900 | 50 | 80 | 512.61 | 22.5 | 450 | 1 | 0 | 697.6973 | 37.7
1.75 | 0.58 | 0 | 98.86 | 22.5 | 900 | 50 | 80 | 512.61 | 22.5 | 450 | 2 | 0 | 703.6532 | 39.1
1.75 | 0.58 | 0 | 98.86 | 22.5 | 900 | 50 | 80 | 512.61 | 22.5 | 500 | 0.5 | 0 | 675.6143 | 38.6
1.75 | 0.58 | 0 | 98.86 | 22.5 | 900 | 50 | 80 | 512.61 | 22.5 | 500 | 1 | 0 | 635.1654 | 39.8
1.75 | 0.58 | 0 | 98.86 | 22.5 | 900 | 50 | 80 | 512.61 | 22.5 | 500 | 2 | 0 | 562.585 | 41.2
1.75 | 0.58 | 0 | 98.86 | 22.5 | 850 | 50 | 80 | 516.01 | 22.6 | 400 | 0.5 | 0 | 586.38 | 29.5
1.75 | 0.58 | 0 | 98.86 | 22.5 | 850 | 50 | 80 | 516.01 | 22.6 | 400 | 1 | 0 | 655.651 | 32.2
1.75 | 0.58 | 0 | 98.86 | 22.5 | 850 | 50 | 80 | 516.01 | 22.6 | 400 | 2 | 0 | 676.624 | 34.7
1.75 | 0.58 | 0 | 98.86 | 22.5 | 850 | 50 | 80 | 516.01 | 22.6 | 450 | 0.5 | 0 | 683.963 | 35.8
1.75 | 0.58 | 0 | 98.86 | 22.5 | 850 | 50 | 80 | 516.01 | 22.6 | 450 | 1 | 0 | 689.08 | 37.3
1.75 | 0.58 | 0 | 98.86 | 22.5 | 850 | 50 | 80 | 516.01 | 22.6 | 450 | 2 | 0 | 689.644 | 38.9
1.75 | 0.58 | 0 | 98.86 | 22.5 | 850 | 50 | 80 | 516.01 | 22.6 | 500 | 0.5 | 0 | 676.956 | 40.3
1.75 | 0.58 | 0 | 98.86 | 22.5 | 850 | 50 | 80 | 516.01 | 22.6 | 500 | 1 | 0 | 594.34 | 41.3
1.75 | 0.58 | 0 | 98.86 | 22.5 | 850 | 50 | 80 | 516.01 | 22.6 | 500 | 2 | 0 | 516.691 | 42.7
1.75 | 0.58 | 0 | 98.86 | 22.5 | 850 | 50 | 80 | 499.52 | 22.5 | 400 | 0.5 | 0 | 584.47 | 29.3
1.75 | 0.58 | 0 | 98.86 | 22.5 | 850 | 50 | 80 | 499.52 | 22.5 | 400 | 1 | 0 | 641.68 | 32.1
1.75 | 0.58 | 0 | 98.86 | 22.5 | 850 | 50 | 80 | 499.52 | 22.5 | 400 | 2 | 0 | 661.337 | 34.4
1.75 | 0.58 | 0 | 98.86 | 22.5 | 850 | 50 | 80 | 499.52 | 22.5 | 450 | 0.5 | 0 | 682.121 | 35.6
1.75 | 0.58 | 0 | 98.86 | 22.5 | 850 | 50 | 80 | 499.52 | 22.5 | 450 | 1 | 0 | 672.32 | 37.1
1.75 | 0.58 | 0 | 98.86 | 22.5 | 850 | 50 | 80 | 499.52 | 22.5 | 450 | 2 | 0 | 677.343 | 38.8
1.75 | 0.58 | 0 | 98.86 | 22.5 | 850 | 50 | 80 | 499.52 | 22.5 | 500 | 0.5 | 0 | 673.122 | 40.1
1.75 | 0.58 | 0 | 98.86 | 22.5 | 850 | 50 | 80 | 499.52 | 22.5 | 500 | 1 | 0 | 578.35 | 41.1
1.75 | 0.58 | 0 | 98.86 | 22.5 | 850 | 50 | 80 | 499.52 | 22.5 | 500 | 2 | 0 | 505.657 | 42.3
1.75 | 0.58 | 0 | 98.86 | 22.5 | 800 | 50 | 80 | 518.14 | 22.6 | 400 | 0.5 | 0 | 631.48 | 29.5
1.75 | 0.58 | 0 | 98.86 | 22.5 | 800 | 50 | 80 | 518.14 | 22.6 | 400 | 1 | 0 | 641.68 | 32.2
1.75 | 0.58 | 0 | 98.86 | 22.5 | 800 | 50 | 80 | 518.14 | 22.6 | 400 | 2 | 0 | 696.2302 | 34.7
1.75 | 0.58 | 0 | 98.86 | 22.5 | 800 | 50 | 80 | 518.14 | 22.6 | 450 | 0.5 | 0 | 706.54 | 35.8
1.75 | 0.58 | 0 | 98.86 | 22.5 | 800 | 50 | 80 | 518.14 | 22.6 | 450 | 1 | 0 | 712.8 | 37.3
1.75 | 0.58 | 0 | 98.86 | 22.5 | 800 | 50 | 80 | 518.14 | 22.6 | 450 | 2 | 0 | 703.04 | 38.9
1.75 | 0.58 | 0 | 98.86 | 22.5 | 800 | 50 | 80 | 518.14 | 22.6 | 500 | 0.5 | 0 | 660.44 | 40.3
1.75 | 0.58 | 0 | 98.86 | 22.5 | 800 | 50 | 80 | 518.14 | 22.6 | 500 | 1 | 0 | 639.36 | 41.3
1.75 | 0.58 | 0 | 98.86 | 22.5 | 800 | 50 | 80 | 518.14 | 22.6 | 500 | 2 | 0 | 538.86 | 42.7
1.75 | 0.58 | 0 | 98.86 | 22.5 | 800 | 50 | 80 | 494.25 | 22.5 | 400 | 0.5 | 0 | 604.06 | 29.3
1.75 | 0.58 | 0 | 98.86 | 22.5 | 800 | 50 | 80 | 494.25 | 22.5 | 400 | 1 | 0 | 638.66 | 32.1
1.75 | 0.58 | 0 | 98.86 | 22.5 | 800 | 50 | 80 | 494.25 | 22.5 | 400 | 2 | 0 | 690.4399 | 34.4
1.75 | 0.58 | 0 | 98.86 | 22.5 | 800 | 50 | 80 | 494.25 | 22.5 | 450 | 0.5 | 0 | 703.45 | 35.6
1.75 | 0.58 | 0 | 98.86 | 22.5 | 800 | 50 | 80 | 494.25 | 22.5 | 450 | 1 | 0 | 710.66 | 37.1
1.75 | 0.58 | 0 | 98.86 | 22.5 | 800 | 50 | 80 | 494.25 | 22.5 | 450 | 2 | 0 | 678.69 | 38.8
1.75 | 0.58 | 0 | 98.86 | 22.5 | 800 | 50 | 80 | 494.25 | 22.5 | 500 | 0.5 | 0 | 639.36 | 40.1
1.75 | 0.58 | 0 | 98.86 | 22.5 | 800 | 50 | 80 | 494.25 | 22.5 | 500 | 1 | 0 | 608.37 | 41.1
1.75 | 0.58 | 0 | 98.86 | 22.5 | 800 | 50 | 80 | 494.25 | 22.5 | 500 | 2 | 0 | 520.9 | 42.3
1.75 | 0.58 | 0 | 98.86 | 22.5 | 900 | 50 | 50 | 423.97 | 23.2 | 400 | 0.5 | 0 | 529.885 | 30.9
1.75 | 0.58 | 0 | 98.86 | 22.5 | 900 | 50 | 50 | 423.97 | 23.2 | 400 | 1 | 0 | 575.457 | 33.7
1.75 | 0.58 | 0 | 98.86 | 22.5 | 900 | 50 | 50 | 423.97 | 23.2 | 400 | 2 | 0 | 585.186 | 36.9
1.75 | 0.58 | 0 | 98.86 | 22.5 | 900 | 50 | 50 | 423.97 | 23.2 | 450 | 0.5 | 0 | 642.357 | 36.8
1.75 | 0.58 | 0 | 98.86 | 22.5 | 900 | 50 | 50 | 423.97 | 23.2 | 450 | 1 | 0 | 628.718 | 39.1
1.75 | 0.58 | 0 | 98.86 | 22.5 | 900 | 50 | 50 | 423.97 | 23.2 | 450 | 2 | 0 | 599.728 | 41
1.75 | 0.58 | 0 | 98.86 | 22.5 | 900 | 50 | 50 | 423.97 | 23.2 | 500 | 0.5 | 0 | 606.488 | 44.4
1.75 | 0.58 | 0 | 98.86 | 22.5 | 900 | 50 | 50 | 423.97 | 23.2 | 500 | 1 | 0 | 636.83 | 45.9
1.75 | 0.58 | 0 | 98.86 | 22.5 | 900 | 50 | 50 | 423.97 | 23.2 | 500 | 2 | 0 | 589.57 | 46.8
1.75 | 0.58 | 0 | 98.86 | 22.5 | 900 | 50 | 50 | 423.19 | 23 | 400 | 0.5 | 0 | 522.904 | 30.5
1.75 | 0.58 | 0 | 98.86 | 22.5 | 900 | 50 | 50 | 423.19 | 23 | 400 | 1 | 0 | 553.061 | 33.4
1.75 | 0.58 | 0 | 98.86 | 22.5 | 900 | 50 | 50 | 423.19 | 23 | 400 | 2 | 0 | 568.418 | 36.5
1.75 | 0.58 | 0 | 98.86 | 22.5 | 900 | 50 | 50 | 423.19 | 23 | 450 | 0.5 | 0 | 624.973 | 36.3
1.75 | 0.58 | 0 | 98.86 | 22.5 | 900 | 50 | 50 | 423.19 | 23 | 450 | 1 | 0 | 625.723 | 38.8
1.75 | 0.58 | 0 | 98.86 | 22.5 | 900 | 50 | 50 | 423.19 | 23 | 450 | 2 | 0 | 588.205 | 40.3
1.75 | 0.58 | 0 | 98.86 | 22.5 | 900 | 50 | 50 | 423.19 | 23 | 500 | 0.5 | 0 | 603.584 | 43.4
1.75 | 0.58 | 0 | 98.86 | 22.5 | 900 | 50 | 50 | 423.19 | 23 | 500 | 1 | 0 | 621.1 | 45.2
1.75 | 0.58 | 0 | 98.86 | 22.5 | 900 | 50 | 50 | 423.19 | 23 | 500 | 2 | 0 | 581.604 | 45.6
1.75 | 0.58 | 0 | 98.86 | 22.5 | 850 | 50 | 50 | 439.01 | 23.2 | 400 | 0.5 | 0 | 553.85 | 31.1
1.75 | 0.58 | 0 | 98.86 | 22.5 | 850 | 50 | 50 | 439.01 | 23.2 | 400 | 2 | 0 | 598.78 | 34.8
1.75 | 0.58 | 0 | 98.86 | 22.5 | 850 | 50 | 50 | 439.01 | 23.2 | 450 | 0.5 | 0 | 631.61 | 35
1.75 | 0.58 | 0 | 98.86 | 22.5 | 850 | 50 | 50 | 439.01 | 23.2 | 450 | 1 | 0 | 649.15 | 36.1
1.75 | 0.58 | 0 | 98.86 | 22.5 | 850 | 50 | 50 | 439.01 | 23.2 | 500 | 1 | 0 | 626.89 | 39.5
1.75 | 0.58 | 0 | 98.86 | 22.5 | 850 | 50 | 50 | 439.01 | 23.2 | 500 | 2 | 0 | 621.09 | 40.2
1.75 | 0.58 | 0 | 98.86 | 22.5 | 850 | 50 | 50 | 439 | 22.3 | 400 | 0.5 | 0 | 548.12 | 30.9
1.75 | 0.58 | 0 | 98.86 | 22.5 | 850 | 50 | 50 | 439 | 22.3 | 400 | 2 | 0 | 579.67 | 34.6
1.75 | 0.58 | 0 | 98.86 | 22.5 | 850 | 50 | 50 | 439 | 22.3 | 450 | 0.5 | 0 | 616.1 | 34.8
1.75 | 0.58 | 0 | 98.86 | 22.5 | 850 | 50 | 50 | 439 | 22.3 | 450 | 1 | 0 | 636.96 | 35.8
1.75 | 0.58 | 0 | 98.86 | 22.5 | 850 | 50 | 50 | 439 | 22.3 | 500 | 1 | 0 | 625.82 | 39.4
1.75 | 0.58 | 0 | 98.86 | 22.5 | 850 | 50 | 50 | 439 | 22.3 | 500 | 2 | 0 | 601.93 | 39.9
1.75 | 0.58 | 0 | 98.86 | 22.5 | 800 | 50 | 50 | 437.3 | 23 | 400 | 0.5 | 0 | 541.33 | 30.7
1.75 | 0.58 | 0 | 98.86 | 22.5 | 800 | 50 | 50 | 437.3 | 23 | 400 | 1 | 0 | 608.95 | 34.3
1.75 | 0.58 | 0 | 98.86 | 22.5 | 800 | 50 | 50 | 437.3 | 23 | 450 | 0.5 | 0 | 647.81 | 38.6
1.75 | 0.58 | 0 | 98.86 | 22.5 | 800 | 50 | 50 | 437.3 | 23 | 450 | 1 | 0 | 613.09 | 39.3
1.75 | 0.58 | 0 | 98.86 | 22.5 | 800 | 50 | 50 | 437.3 | 23 | 500 | 1 | 0 | 599.66 | 42.4
1.75 | 0.58 | 0 | 98.86 | 22.5 | 800 | 50 | 50 | 437.3 | 23 | 500 | 2 | 0 | 587.5 | 42
1.75 | 0.58 | 0 | 98.86 | 22.5 | 800 | 50 | 50 | 420.59 | 22.8 | 400 | 0.5 | 0 | 535.87 | 30.5
1.75 | 0.58 | 0 | 98.86 | 22.5 | 800 | 50 | 50 | 420.59 | 22.8 | 400 | 1 | 0 | 598.03 | 34.2
1.75 | 0.58 | 0 | 98.86 | 22.5 | 800 | 50 | 50 | 420.59 | 22.8 | 450 | 0.5 | 0 | 631.78 | 38.3
1.75 | 0.58 | 0 | 98.86 | 22.5 | 800 | 50 | 50 | 420.59 | 22.8 | 450 | 1 | 0 | 608.63 | 39
1.75 | 0.58 | 0 | 98.86 | 22.5 | 800 | 50 | 50 | 420.59 | 22.8 | 500 | 1 | 0 | 576.88 | 42.3
1.75 | 0.58 | 0 | 98.86 | 22.5 | 800 | 50 | 50 | 420.59 | 22.8 | 500 | 2 | 0 | 584.36 | 41.7
4.08 | 0.73 | 0 | 361.53 | 16.6 | 900 | 78.7234 | 50 | 726.5307 | 26.9 | 450 | 1 | 0 | 820.1081 | 43.4
3.21 | 0.66 | 0 | 166.75 | 19.1 | 900 | 78.7234 | 50 | 673.0645 | 23.6 | 450 | 1 | 0 | 808.8187 | 42.4
2.53 | 0.51 | 0 | 120.98 | 22.4 | 900 | 78.7234 | 50 | 571.9719 | 24 | 450 | 1 | 0 | 712.3531 | 42.4
1.8 | 0.3 | 0 | 124.9 | 30.3 | 900 | 78.7234 | 50 | 505.973 | 28.7 | 450 | 1 | 0 | 542.9237 | 44.2
0.34 | 0.0019 | 0 | 88.73 | 89.1 | 900 | 78.7234 | 50 | 360.638 | 88.8 | 450 | 1 | 0 | 99.499 | 92.5
1.22 | 0.13 | 0 | 107.65 | 37.2 | 900 | 78.7234 | 50 | 390.286 | 35.6 | 450 | 1 | 0 | 393.483 | 48.7
4.08 | 0.73 | 0 | 336.15 | 16.2 | 900 | 78.7234 | 50 | 722.1187 | 26 | 450 | 1 | 0 | 771.7284 | 43
3.21 | 0.66 | 0 | 147.22 | 19 | 900 | 78.7234 | 50 | 628.5205 | 23.1 | 450 | 1 | 0 | 782.9558 | 42
2.53 | 0.51 | 0 | 116.59 | 22 | 900 | 78.7234 | 50 | 563.8793 | 23.8 | 450 | 1 | 0 | 696.454 | 41.8
1.8 | 0.3 | 0 | 114.74 | 30.2 | 900 | 78.7234 | 50 | 486.2041 | 28.2 | 450 | 1 | 0 | 532.5163 | 43.8
0.34 | 0.0019 | 0 | 86.54 | 88.7 | 900 | 78.7234 | 50 | 358.831 | 88.4 | 450 | 1 | 0 | 98.661 | 92
1.22 | 0.13 | 0 | 101.59 | 36.6 | 900 | 78.7234 | 50 | 381.65 | 35.2 | 450 | 1 | 0 | 389.378 | 48