## Sheet1
Ni(wt%) | Si(wt%) | Zero filling | Yield strength(MPa) | Conductivity(IACS%) | Hot rolling temperature(℃) | Hot rolling deformation(%) | Cold rolling deformation(%) | Yield strength(MPa) | Conductivity(IACS%) | Aging temperature(℃) | Aging time(h) | Zero filling | Yield strength(MPa) | Conductivity(IACS%)
1.75 | 0.58 | 0 | 0.005929921 | 0.08519004 | 900 | 80 | 80 | 0.7390726 | 0.0982962 | 400 | 0.5 | 0 | 0.8599612 | 0.2110092
1.75 | 0.58 | 0 | 0.005929921 | 0.08519004 | 900 | 80 | 80 | 0.7390726 | 0.0982962 | 400 | 1 | 0 | 0.9316246 | 0.2581913
1.75 | 0.58 | 0 | 0.005929921 | 0.08519004 | 900 | 80 | 80 | 0.7390726 | 0.0982962 | 400 | 2 | 0 | 0.9432254 | 0.2961992
1.75 | 0.58 | 0 | 0.005929921 | 0.08519004 | 900 | 80 | 80 | 0.7390726 | 0.0982962 | 450 | 0.5 | 0 | 0.9821039 | 0.2857143
1.75 | 0.58 | 0 | 0.005929921 | 0.08519004 | 900 | 80 | 80 | 0.7390726 | 0.0982962 | 450 | 1 | 0 | 0.9864253 | 0.3211009
1.75 | 0.58 | 0 | 0.005929921 | 0.08519004 | 900 | 80 | 80 | 0.7390726 | 0.0982962 | 450 | 2 | 0 | 0.918497 | 0.3499345
1.75 | 0.58 | 0 | 0.005929921 | 0.08519004 | 900 | 80 | 80 | 0.7390726 | 0.0982962 | 500 | 0.5 | 0 | 0.8883294 | 0.3486239
1.75 | 0.58 | 0 | 0.005929921 | 0.08519004 | 900 | 80 | 80 | 0.7390726 | 0.0982962 | 500 | 1 | 0 | 0.73865 | 0.3840105
1.75 | 0.58 | 0 | 0.005929921 | 0.08519004 | 900 | 80 | 80 | 0.7390726 | 0.0982962 | 500 | 2 | 0 | 0.5392411 | 0.4180865
1.75 | 0.58 | 0 | 0.005929921 | 0.08519004 | 900 | 80 | 80 | 0.7254406 | 0.08781127 | 400 | 0.5 | 0 | 0.8525863 | 0.2031455
1.75 | 0.58 | 0 | 0.005929921 | 0.08519004 | 900 | 80 | 80 | 0.7254406 | 0.08781127 | 400 | 1 | 0 | 0.9191786 | 0.2346003
1.75 | 0.58 | 0 | 0.005929921 | 0.08519004 | 900 | 80 | 80 | 0.7254406 | 0.08781127 | 400 | 2 | 0 | 0.9352916 | 0.2634338
1.75 | 0.58 | 0 | 0.005929921 | 0.08519004 | 900 | 80 | 80 | 0.7254406 | 0.08781127 | 450 | 0.5 | 0 | 0.928312 | 0.2634338
1.75 | 0.58 | 0 | 0.005929921 | 0.08519004 | 900 | 80 | 80 | 0.7254406 | 0.08781127 | 450 | 1 | 0 | 0.9559441 | 0.2961992
1.75 | 0.58 | 0 | 0.005929921 | 0.08519004 | 900 | 80 | 80 | 0.7254406 | 0.08781127 | 450 | 2 | 0 | 0.8925417 | 0.3184797
1.75 | 0.58 | 0 | 0.005929921 | 0.08519004 | 900 | 80 | 80 | 0.7254406 | 0.08781127 | 500 | 0.5 | 0 | 0.8668453 | 0.3250328
1.75 | 0.58 | 0 | 0.005929921 | 0.08519004 | 900 | 80 | 80 | 0.7254406 | 0.08781127 | 500 | 1 | 0 | 0.7112088 | 0.3564875
1.75 | 0.58 | 0 | 0.005929921 | 0.08519004 | 900 | 80 | 80 | 0.7254406 | 0.08781127 | 500 | 2 | 0 | 0.5279538 | 0.3931848
1.75 | 0.58 | 0 | 0.005929921 | 0.08519004 | 850 | 80 | 80 | 0.7525137 | 0.0982962 | 400 | 0.5 | 0 | 0.7729072 | 0.2070773
1.75 | 0.58 | 0 | 0.005929921 | 0.08519004 | 850 | 80 | 80 | 0.7525137 | 0.0982962 | 400 | 1 | 0 | 0.9034064 | 0.2542595
1.75 | 0.58 | 0 | 0.005929921 | 0.08519004 | 850 | 80 | 80 | 0.7525137 | 0.0982962 | 450 | 0.5 | 0 | 0.9499596 | 0.2857143
1.75 | 0.58 | 0 | 0.005929921 | 0.08519004 | 850 | 80 | 80 | 0.7525137 | 0.0982962 | 450 | 1 | 0 | 0.9489236 | 0.3066841
1.75 | 0.58 | 0 | 0.005929921 | 0.08519004 | 850 | 80 | 80 | 0.7525137 | 0.0982962 | 450 | 2 | 0 | 0.8172112 | 0.3355177
1.75 | 0.58 | 0 | 0.005929921 | 0.08519004 | 850 | 80 | 80 | 0.7525137 | 0.0982962 | 500 | 0.5 | 0 | 0.8273807 | 0.3420708
1.75 | 0.58 | 0 | 0.005929921 | 0.08519004 | 850 | 80 | 80 | 0.7525137 | 0.0982962 | 500 | 1 | 0 | 0.6779331 | 0.3656619
1.75 | 0.58 | 0 | 0.005929921 | 0.08519004 | 850 | 80 | 80 | 0.7525137 | 0.0982962 | 500 | 2 | 0 | 0.590402 | 0.3918742
1.75 | 0.58 | 0 | 0.005929921 | 0.08519004 | 850 | 80 | 80 | 0.7313978 | 0.0904325 | 400 | 0.5 | 0 | 0.7892384 | 0.2005242
1.75 | 0.58 | 0 | 0.005929921 | 0.08519004 | 850 | 80 | 80 | 0.7313978 | 0.0904325 | 400 | 1 | 0 | 0.8935641 | 0.249017
1.75 | 0.58 | 0 | 0.005929921 | 0.08519004 | 850 | 80 | 80 | 0.7313978 | 0.0904325 | 450 | 0.5 | 0 | 0.9381134 | 0.2673657
1.75 | 0.58 | 0 | 0.005929921 | 0.08519004 | 850 | 80 | 80 | 0.7313978 | 0.0904325 | 450 | 1 | 0 | 0.9140802 | 0.2961992
1.75 | 0.58 | 0 | 0.005929921 | 0.08519004 | 850 | 80 | 80 | 0.7313978 | 0.0904325 | 450 | 2 | 0 | 0.8344966 | 0.3263434
1.75 | 0.58 | 0 | 0.005929921 | 0.08519004 | 850 | 80 | 80 | 0.7313978 | 0.0904325 | 500 | 0.5 | 0 | 0.8496418 | 0.3158585
1.75 | 0.58 | 0 | 0.005929921 | 0.08519004 | 850 | 80 | 80 | 0.7313978 | 0.0904325 | 500 | 1 | 0 | 0.7221825 | 0.3512451
1.75 | 0.58 | 0 | 0.005929921 | 0.08519004 | 850 | 80 | 80 | 0.7313978 | 0.0904325 | 500 | 2 | 0 | 0.5685363 | 0.3774574
1.75 | 0.58 | 0 | 0.005929921 | 0.08519004 | 800 | 80 | 80 | 0.7054561 | 0.09567497 | 400 | 0.5 | 0 | 0.7729476 | 0.2083879
1.75 | 0.58 | 0 | 0.005929921 | 0.08519004 | 800 | 80 | 80 | 0.7054561 | 0.09567497 | 400 | 1 | 0 | 0.8760606 | 0.2529489
1.75 | 0.58 | 0 | 0.005929921 | 0.08519004 | 800 | 80 | 80 | 0.7054561 | 0.09567497 | 400 | 2 | 0 | 0.9193558 | 0.2948886
1.75 | 0.58 | 0 | 0.005929921 | 0.08519004 | 800 | 80 | 80 | 0.7054561 | 0.09567497 | 450 | 0.5 | 0 | 0.8999847 | 0.2870249
1.75 | 0.58 | 0 | 0.005929921 | 0.08519004 | 800 | 80 | 80 | 0.7054561 | 0.09567497 | 450 | 1 | 0 | 0.9438661 | 0.3342071
1.75 | 0.58 | 0 | 0.005929921 | 0.08519004 | 800 | 80 | 80 | 0.7054561 | 0.09567497 | 450 | 2 | 0 | 0.8901833 | 0.3564875
1.75 | 0.58 | 0 | 0.005929921 | 0.08519004 | 800 | 80 | 80 | 0.7054561 | 0.09567497 | 500 | 0.5 | 0 | 0.7881196 | 0.3355177
1.75 | 0.58 | 0 | 0.005929921 | 0.08519004 | 800 | 80 | 80 | 0.7054561 | 0.09567497 | 500 | 1 | 0 | 0.7531609 | 0.3748362
1.75 | 0.58 | 0 | 0.005929921 | 0.08519004 | 800 | 80 | 80 | 0.7054561 | 0.09567497 | 500 | 2 | 0 | 0.5567637 | 0.4089122
1.75 | 0.58 | 0 | 0.005929921 | 0.08519004 | 800 | 80 | 80 | 0.6966089 | 0.08781127 | 400 | 0.5 | 0 | 0.7693629 | 0.2031455
1.75 | 0.58 | 0 | 0.005929921 | 0.08519004 | 800 | 80 | 80 | 0.6966089 | 0.08781127 | 400 | 1 | 0 | 0.8384771 | 0.2477064
1.75 | 0.58 | 0 | 0.005929921 | 0.08519004 | 800 | 80 | 80 | 0.6966089 | 0.08781127 | 400 | 2 | 0 | 0.9133032 | 0.2817824
1.75 | 0.58 | 0 | 0.005929921 | 0.08519004 | 800 | 80 | 80 | 0.6966089 | 0.08781127 | 450 | 0.5 | 0 | 0.8791823 | 0.2634338
1.75 | 0.58 | 0 | 0.005929921 | 0.08519004 | 800 | 80 | 80 | 0.6966089 | 0.08781127 | 450 | 1 | 0 | 0.913074 | 0.2844037
1.75 | 0.58 | 0 | 0.005929921 | 0.08519004 | 800 | 80 | 80 | 0.6966089 | 0.08781127 | 450 | 2 | 0 | 0.8670771 | 0.3079948
1.75 | 0.58 | 0 | 0.005929921 | 0.08519004 | 800 | 80 | 80 | 0.6966089 | 0.08781127 | 500 | 0.5 | 0 | 0.7878501 | 0.2988204
1.75 | 0.58 | 0 | 0.005929921 | 0.08519004 | 800 | 80 | 80 | 0.6966089 | 0.08781127 | 500 | 1 | 0 | 0.7188018 | 0.3184797
1.75 | 0.58 | 0 | 0.005929921 | 0.08519004 | 800 | 80 | 80 | 0.6966089 | 0.08781127 | 500 | 2 | 0 | 0.5396888 | 0.3525557
1.75 | 0.58 | 0 | 0.005929921 | 0.08519004 | 900 | 80 | 50 | 0.5528458 | 0.0982962 | 400 | 0.5 | 0 | 0.6583166 | 0.1821756
1.75 | 0.58 | 0 | 0.005929921 | 0.08519004 | 900 | 80 | 50 | 0.5528458 | 0.0982962 | 400 | 1 | 0 | 0.7501009 | 0.2306684
1.75 | 0.58 | 0 | 0.005929921 | 0.08519004 | 900 | 80 | 50 | 0.5528458 | 0.0982962 | 400 | 2 | 0 | 0.7707534 | 0.259502
1.75 | 0.58 | 0 | 0.005929921 | 0.08519004 | 900 | 80 | 50 | 0.5528458 | 0.0982962 | 450 | 0.5 | 0 | 0.8039337 | 0.2922674
1.75 | 0.58 | 0 | 0.005929921 | 0.08519004 | 900 | 80 | 50 | 0.5528458 | 0.0982962 | 450 | 1 | 0 | 0.836296 | 0.3184797
1.75 | 0.58 | 0 | 0.005929921 | 0.08519004 | 900 | 80 | 50 | 0.5528458 | 0.0982962 | 450 | 2 | 0 | 0.812072 | 0.3460026
1.75 | 0.58 | 0 | 0.005929921 | 0.08519004 | 900 | 80 | 50 | 0.5528458 | 0.0982962 | 500 | 0.5 | 0 | 0.796586 | 0.2988204
1.75 | 0.58 | 0 | 0.005929921 | 0.08519004 | 900 | 80 | 50 | 0.5528458 | 0.0982962 | 500 | 1 | 0 | 0.7405721 | 0.3132372
1.75 | 0.58 | 0 | 0.005929921 | 0.08519004 | 900 | 80 | 50 | 0.5528458 | 0.0982962 | 500 | 2 | 0 | 0.6479563 | 0.3420708
1.75 | 0.58 | 0 | 0.005929921 | 0.08519004 | 900 | 80 | 50 | 0.5408224 | 0.09305374 | 400 | 0.5 | 0 | 0.6349514 | 0.180865
1.75 | 0.58 | 0 | 0.005929921 | 0.08519004 | 900 | 80 | 50 | 0.5408224 | 0.09305374 | 400 | 1 | 0 | 0.7448662 | 0.2293578
1.75 | 0.58 | 0 | 0.005929921 | 0.08519004 | 900 | 80 | 50 | 0.5408224 | 0.09305374 | 400 | 2 | 0 | 0.7675226 | 0.2589777
1.75 | 0.58 | 0 | 0.005929921 | 0.08519004 | 900 | 80 | 50 | 0.5408224 | 0.09305374 | 450 | 0.5 | 0 | 0.7945139 | 0.2865007
1.75 | 0.58 | 0 | 0.005929921 | 0.08519004 | 900 | 80 | 50 | 0.5408224 | 0.09305374 | 450 | 1 | 0 | 0.8049288 | 0.3176933
1.75 | 0.58 | 0 | 0.005929921 | 0.08519004 | 900 | 80 | 50 | 0.5408224 | 0.09305374 | 450 | 2 | 0 | 0.7956045 | 0.3418087
1.75 | 0.58 | 0 | 0.005929921 | 0.08519004 | 900 | 80 | 50 | 0.5408224 | 0.09305374 | 500 | 0.5 | 0 | 0.774434 | 0.2969856
1.75 | 0.58 | 0 | 0.005929921 | 0.08519004 | 900 | 80 | 50 | 0.5408224 | 0.09305374 | 500 | 1 | 0 | 0.7380502 | 0.310616
1.75 | 0.58 | 0 | 0.005929921 | 0.08519004 | 900 | 80 | 50 | 0.5408224 | 0.09305374 | 500 | 2 | 0 | 0.6294031 | 0.3394495
1.75 | 0.58 | 0 | 0.005929921 | 0.08519004 | 850 | 80 | 50 | 0.581732 | 0.1074705 | 400 | 0.5 | 0 | 0.6848445 | 0.1756225
1.75 | 0.58 | 0 | 0.005929921 | 0.08519004 | 850 | 80 | 50 | 0.581732 | 0.1074705 | 400 | 1 | 0 | 0.7758122 | 0.2136304
1.75 | 0.58 | 0 | 0.005929921 | 0.08519004 | 850 | 80 | 50 | 0.581732 | 0.1074705 | 400 | 2 | 0 | 0.7789598 | 0.2503277
1.75 | 0.58 | 0 | 0.005929921 | 0.08519004 | 850 | 80 | 50 | 0.581732 | 0.1074705 | 450 | 0.5 | 0 | 0.798031 | 0.2844037
1.75 | 0.58 | 0 | 0.005929921 | 0.08519004 | 850 | 80 | 50 | 0.581732 | 0.1074705 | 450 | 1 | 0 | 0.8326426 | 0.3079948
1.75 | 0.58 | 0 | 0.005929921 | 0.08519004 | 850 | 80 | 50 | 0.581732 | 0.1074705 | 450 | 2 | 0 | 0.7711487 | 0.327654
1.75 | 0.58 | 0 | 0.005929921 | 0.08519004 | 850 | 80 | 50 | 0.581732 | 0.1074705 | 500 | 0.5 | 0 | 0.7828858 | 0.3066841
1.75 | 0.58 | 0 | 0.005929921 | 0.08519004 | 850 | 80 | 50 | 0.581732 | 0.1074705 | 500 | 1 | 0 | 0.7598205 | 0.3682831
1.75 | 0.58 | 0 | 0.005929921 | 0.08519004 | 850 | 80 | 50 | 0.581732 | 0.1074705 | 500 | 2 | 0 | 0.6637694 | 0.3931848
1.75 | 0.58 | 0 | 0.005929921 | 0.08519004 | 850 | 80 | 50 | 0.581732 | 0.1074705 | 400 | 0.5 | 0 | 0.6661277 | 0.1730013
1.75 | 0.58 | 0 | 0.005929921 | 0.08519004 | 850 | 80 | 50 | 0.581732 | 0.1074705 | 400 | 1 | 0 | 0.7395497 | 0.2123198
1.75 | 0.58 | 0 | 0.005929921 | 0.08519004 | 850 | 80 | 50 | 0.581732 | 0.1074705 | 400 | 2 | 0 | 0.738909 | 0.2463958
1.75 | 0.58 | 0 | 0.005929921 | 0.08519004 | 850 | 80 | 50 | 0.581732 | 0.1074705 | 450 | 0.5 | 0 | 0.7887885 | 0.2804718
1.75 | 0.58 | 0 | 0.005929921 | 0.08519004 | 850 | 80 | 50 | 0.581732 | 0.1074705 | 450 | 1 | 0 | 0.8086776 | 0.3040629
1.75 | 0.58 | 0 | 0.005929921 | 0.08519004 | 850 | 80 | 50 | 0.581732 | 0.1074705 | 450 | 2 | 0 | 0.7657368 | 0.3224115
1.75 | 0.58 | 0 | 0.005929921 | 0.08519004 | 850 | 80 | 50 | 0.581732 | 0.1074705 | 500 | 0.5 | 0 | 0.7665956 | 0.3014417
1.75 | 0.58 | 0 | 0.005929921 | 0.08519004 | 850 | 80 | 50 | 0.581732 | 0.1074705 | 500 | 1 | 0 | 0.7320657 | 0.3538663
1.75 | 0.58 | 0 | 0.005929921 | 0.08519004 | 850 | 80 | 50 | 0.581732 | 0.1074705 | 500 | 2 | 0 | 0.6363009 | 0.3879423
1.75 | 0.58 | 0 | 0.005929921 | 0.08519004 | 800 | 80 | 50 | 0.532027 | 0.08519004 | 400 | 0.5 | 0 | 0.6848445 | 0.180865
1.75 | 0.58 | 0 | 0.005929921 | 0.08519004 | 800 | 80 | 50 | 0.532027 | 0.08519004 | 400 | 1 | 0 | 0.7758122 | 0.2188729
1.75 | 0.58 | 0 | 0.005929921 | 0.08519004 | 800 | 80 | 50 | 0.532027 | 0.08519004 | 400 | 2 | 0 | 0.7789598 | 0.259502
1.75 | 0.58 | 0 | 0.005929921 | 0.08519004 | 800 | 80 | 50 | 0.532027 | 0.08519004 | 450 | 0.5 | 0 | 0.798031 | 0.2555701
1.75 | 0.58 | 0 | 0.005929921 | 0.08519004 | 800 | 80 | 50 | 0.532027 | 0.08519004 | 450 | 1 | 0 | 0.8326426 | 0.2752294
1.75 | 0.58 | 0 | 0.005929921 | 0.08519004 | 800 | 80 | 50 | 0.532027 | 0.08519004 | 450 | 2 | 0 | 0.7711487 | 0.2961992
1.75 | 0.58 | 0 | 0.005929921 | 0.08519004 | 800 | 80 | 50 | 0.532027 | 0.08519004 | 500 | 0.5 | 0 | 0.7828858 | 0.3066841
1.75 | 0.58 | 0 | 0.005929921 | 0.08519004 | 800 | 80 | 50 | 0.532027 | 0.08519004 | 500 | 1 | 0 | 0.7598205 | 0.3145478
1.75 | 0.58 | 0 | 0.005929921 | 0.08519004 | 800 | 80 | 50 | 0.532027 | 0.08519004 | 500 | 2 | 0 | 0.6637694 | 0.3342071
1.75 | 0.58 | 0 | 0.005929921 | 0.08519004 | 800 | 80 | 50 | 0.5296401 | 0.08387942 | 400 | 0.5 | 0 | 0.6661277 | 0.1756225
1.75 | 0.58 | 0 | 0.005929921 | 0.08519004 | 800 | 80 | 50 | 0.5296401 | 0.08387942 | 400 | 1 | 0 | 0.7395497 | 0.2162516
1.75 | 0.58 | 0 | 0.005929921 | 0.08519004 | 800 | 80 | 50 | 0.5296401 | 0.08387942 | 400 | 2 | 0 | 0.738909 | 0.2555701
1.75 | 0.58 | 0 | 0.005929921 | 0.08519004 | 800 | 80 | 50 | 0.5296401 | 0.08387942 | 450 | 0.5 | 0 | 0.7887885 | 0.249017
1.75 | 0.58 | 0 | 0.01679463 | 0.08256881 | 800 | 80 | 50 | 0.5296401 | 0.08387942 | 450 | 1 | 0 | 0.8086776 | 0.2726081
1.75 | 0.58 | 0 | 0.01679463 | 0.08256881 | 800 | 80 | 50 | 0.5296401 | 0.08387942 | 450 | 2 | 0 | 0.7657368 | 0.293578
1.75 | 0.58 | 0 | 0.01679463 | 0.08256881 | 800 | 80 | 50 | 0.5296401 | 0.08387942 | 500 | 0.5 | 0 | 0.7665956 | 0.3053735
1.75 | 0.58 | 0 | 0.01679463 | 0.08256881 | 800 | 80 | 50 | 0.5296401 | 0.08387942 | 500 | 1 | 0 | 0.7320657 | 0.3119266
1.75 | 0.58 | 0 | 0.01679463 | 0.08256881 | 800 | 80 | 50 | 0.5296401 | 0.08387942 | 500 | 2 | 0 | 0.6363009 | 0.3328965
1.75 | 0.58 | 0 | 0.01679463 | 0.08256881 | 900 | 50 | 80 | 0.5916016 | 0.08781127 | 400 | 0.5 | 0 | 0.7089319 | 0.1716907
1.75 | 0.58 | 0 | 0.01679463 | 0.08256881 | 900 | 50 | 80 | 0.5916016 | 0.08781127 | 400 | 1 | 0 | 0.795872 | 0.2057667
1.75 | 0.58 | 0 | 0.01679463 | 0.08256881 | 900 | 50 | 80 | 0.5916016 | 0.08781127 | 400 | 2 | 0 | 0.8247348 | 0.2398427
1.75 | 0.58 | 0 | 0.01679463 | 0.08256881 | 900 | 50 | 80 | 0.5916016 | 0.08781127 | 450 | 0.5 | 0 | 0.858797 | 0.2568807
1.75 | 0.58 | 0 | 0.01679463 | 0.08256881 | 900 | 50 | 80 | 0.5916016 | 0.08781127 | 450 | 1 | 0 | 0.8473808 | 0.2844037
1.75 | 0.58 | 0 | 0.01679463 | 0.08256881 | 900 | 50 | 80 | 0.5916016 | 0.08781127 | 450 | 2 | 0 | 0.8416138 | 0.3014417
1.75 | 0.58 | 0 | 0.01679463 | 0.08256881 | 900 | 50 | 80 | 0.5916016 | 0.08781127 | 500 | 0.5 | 0 | 0.8240406 | 0.2961992
1.75 | 0.58 | 0 | 0.01679463 | 0.08256881 | 900 | 50 | 80 | 0.5916016 | 0.08781127 | 500 | 1 | 0 | 0.7635141 | 0.3132372
1.75 | 0.58 | 0 | 0.01679463 | 0.08256881 | 900 | 50 | 80 | 0.5916016 | 0.08781127 | 500 | 2 | 0 | 0.6504111 | 0.3289646
1.75 | 0.58 | 0 | 0.01679463 | 0.08256881 | 900 | 50 | 80 | 0.5808187 | 0.08256881 | 400 | 0.5 | 0 | 0.696346 | 0.1690695
1.75 | 0.58 | 0 | 0.01679463 | 0.08256881 | 900 | 50 | 80 | 0.5808187 | 0.08256881 | 400 | 1 | 0 | 0.7738939 | 0.2018349
1.75 | 0.58 | 0 | 0.01679463 | 0.08256881 | 900 | 50 | 80 | 0.5808187 | 0.08256881 | 400 | 2 | 0 | 0.8026329 | 0.2346003
1.75 | 0.58 | 0 | 0.01679463 | 0.08256881 | 900 | 50 | 80 | 0.5808187 | 0.08256881 | 450 | 0.5 | 0 | 0.8151135 | 0.2542595
1.75 | 0.58 | 0 | 0.01679463 | 0.08256881 | 900 | 50 | 80 | 0.5808187 | 0.08256881 | 450 | 1 | 0 | 0.8331297 | 0.2817824
1.75 | 0.58 | 0 | 0.01679463 | 0.08256881 | 900 | 50 | 80 | 0.5808187 | 0.08256881 | 450 | 2 | 0 | 0.8412489 | 0.3001311
1.75 | 0.58 | 0 | 0.01679463 | 0.08256881 | 900 | 50 | 80 | 0.5808187 | 0.08256881 | 500 | 0.5 | 0 | 0.8030262 | 0.293578
1.75 | 0.58 | 0 | 0.01679463 | 0.08256881 | 900 | 50 | 80 | 0.5808187 | 0.08256881 | 500 | 1 | 0 | 0.7478862 | 0.3093054
1.75 | 0.58 | 0 | 0.01679463 | 0.08256881 | 900 | 50 | 80 | 0.5808187 | 0.08256881 | 500 | 2 | 0 | 0.6489446 | 0.327654
1.75 | 0.58 | 0 | 0.01679463 | 0.08256881 | 850 | 50 | 80 | 0.5854536 | 0.08387942 | 400 | 0.5 | 0 | 0.681382 | 0.1743119
1.75 | 0.58 | 0 | 0.01679463 | 0.08256881 | 850 | 50 | 80 | 0.5854536 | 0.08387942 | 400 | 1 | 0 | 0.7758122 | 0.2096986
1.75 | 0.58 | 0 | 0.01679463 | 0.08256881 | 850 | 50 | 80 | 0.5854536 | 0.08387942 | 400 | 2 | 0 | 0.8044026 | 0.242464
1.75 | 0.58 | 0 | 0.01679463 | 0.08256881 | 850 | 50 | 80 | 0.5854536 | 0.08387942 | 450 | 0.5 | 0 | 0.8144071 | 0.2568807
1.75 | 0.58 | 0 | 0.01679463 | 0.08256881 | 850 | 50 | 80 | 0.5854536 | 0.08387942 | 450 | 1 | 0 | 0.8213826 | 0.27654
1.75 | 0.58 | 0 | 0.01679463 | 0.08256881 | 850 | 50 | 80 | 0.5854536 | 0.08387942 | 450 | 2 | 0 | 0.8221515 | 0.2975098
1.75 | 0.58 | 0 | 0.01679463 | 0.08256881 | 850 | 50 | 80 | 0.5854536 | 0.08387942 | 500 | 0.5 | 0 | 0.8048552 | 0.3158585
1.75 | 0.58 | 0 | 0.01679463 | 0.08256881 | 850 | 50 | 80 | 0.5854536 | 0.08387942 | 500 | 1 | 0 | 0.692233 | 0.3289646
1.75 | 0.58 | 0 | 0.01679463 | 0.08256881 | 850 | 50 | 80 | 0.5854536 | 0.08387942 | 500 | 2 | 0 | 0.5863819 | 0.3473132
1.75 | 0.58 | 0 | 0.01679463 | 0.08256881 | 850 | 50 | 80 | 0.5629744 | 0.08256881 | 400 | 0.5 | 0 | 0.6787782 | 0.1716907
1.75 | 0.58 | 0 | 0.01679463 | 0.08256881 | 850 | 50 | 80 | 0.5629744 | 0.08256881 | 400 | 1 | 0 | 0.7567669 | 0.2083879
1.75 | 0.58 | 0 | 0.01679463 | 0.08256881 | 850 | 50 | 80 | 0.5629744 | 0.08256881 | 400 | 2 | 0 | 0.7835634 | 0.2385321
1.75 | 0.58 | 0 | 0.01679463 | 0.08256881 | 850 | 50 | 80 | 0.5629744 | 0.08256881 | 450 | 0.5 | 0 | 0.8118961 | 0.2542595
1.75 | 0.58 | 0 | 0.01679463 | 0.08256881 | 850 | 50 | 80 | 0.5629744 | 0.08256881 | 450 | 1 | 0 | 0.7985354 | 0.2739187
1.75 | 0.58 | 0 | 0.01679463 | 0.08256881 | 850 | 50 | 80 | 0.5629744 | 0.08256881 | 450 | 2 | 0 | 0.8053827 | 0.2961992
1.75 | 0.58 | 0 | 0.01679463 | 0.08256881 | 850 | 50 | 80 | 0.5629744 | 0.08256881 | 500 | 0.5 | 0 | 0.7996287 | 0.3132372
1.75 | 0.58 | 0 | 0.01679463 | 0.08256881 | 850 | 50 | 80 | 0.5629744 | 0.08256881 | 500 | 1 | 0 | 0.6704355 | 0.3263434
1.75 | 0.58 | 0 | 0.01679463 | 0.08256881 | 850 | 50 | 80 | 0.5629744 | 0.08256881 | 500 | 2 | 0 | 0.5713404 | 0.3420708
1.75 | 0.58 | 0 | 0.01679463 | 0.08256881 | 800 | 50 | 80 | 0.5883572 | 0.08387942 | 400 | 0.5 | 0 | 0.7428623 | 0.1743119
1.75 | 0.58 | 0 | 0.01679463 | 0.08256881 | 800 | 50 | 80 | 0.5883572 | 0.08387942 | 400 | 1 | 0 | 0.7567669 | 0.2096986
1.75 | 0.58 | 0 | 0.01679463 | 0.08256881 | 800 | 50 | 80 | 0.5883572 | 0.08387942 | 400 | 2 | 0 | 0.8311298 | 0.242464
1.75 | 0.58 | 0 | 0.01679463 | 0.08256881 | 800 | 50 | 80 | 0.5883572 | 0.08387942 | 450 | 0.5 | 0 | 0.8451841 | 0.2568807
1.75 | 0.58 | 0 | 0.01679463 | 0.08256881 | 800 | 50 | 80 | 0.5883572 | 0.08387942 | 450 | 1 | 0 | 0.8537177 | 0.27654
1.75 | 0.58 | 0 | 0.01679463 | 0.08256881 | 800 | 50 | 80 | 0.5883572 | 0.08387942 | 450 | 2 | 0 | 0.8404129 | 0.2975098
1.75 | 0.58 | 0 | 0.01679463 | 0.08256881 | 800 | 50 | 80 | 0.5883572 | 0.08387942 | 500 | 0.5 | 0 | 0.7823406 | 0.3158585
1.75 | 0.58 | 0 | 0.01679463 | 0.08256881 | 800 | 50 | 80 | 0.5883572 | 0.08387942 | 500 | 1 | 0 | 0.7536043 | 0.3289646
1.75 | 0.58 | 0 | 0.01679463 | 0.08256881 | 800 | 50 | 80 | 0.5883572 | 0.08387942 | 500 | 2 | 0 | 0.6166027 | 0.3473132
1.75 | 0.58 | 0 | 0.01679463 | 0.08256881 | 800 | 50 | 80 | 0.5557903 | 0.08256881 | 400 | 0.5 | 0 | 0.7054833 | 0.1716907
1.75 | 0.58 | 0 | 0.01679463 | 0.08256881 | 800 | 50 | 80 | 0.5557903 | 0.08256881 | 400 | 1 | 0 | 0.7526501 | 0.2083879
1.75 | 0.58 | 0 | 0.01679463 | 0.08256881 | 800 | 50 | 80 | 0.5557903 | 0.08256881 | 400 | 2 | 0 | 0.8232365 | 0.2385321
1.75 | 0.58 | 0 | 0.01679463 | 0.08256881 | 800 | 50 | 80 | 0.5557903 | 0.08256881 | 450 | 0.5 | 0 | 0.8409718 | 0.2542595
1.75 | 0.58 | 0 | 0.01679463 | 0.08256881 | 800 | 50 | 80 | 0.5557903 | 0.08256881 | 450 | 1 | 0 | 0.8508005 | 0.2739187
1.75 | 0.58 | 0 | 0.01679463 | 0.08256881 | 800 | 50 | 80 | 0.5557903 | 0.08256881 | 450 | 2 | 0 | 0.807219 | 0.2961992
1.75 | 0.58 | 0 | 0.01679463 | 0.08256881 | 800 | 50 | 80 | 0.5557903 | 0.08256881 | 500 | 0.5 | 0 | 0.7536043 | 0.3132372
1.75 | 0.58 | 0 | 0.01679463 | 0.08256881 | 800 | 50 | 80 | 0.5557903 | 0.08256881 | 500 | 1 | 0 | 0.7113587 | 0.3263434
1.75 | 0.58 | 0 | 0.01679463 | 0.08256881 | 800 | 50 | 80 | 0.5557903 | 0.08256881 | 500 | 2 | 0 | 0.5921196 | 0.3420708
1.75 | 0.58 | 0 | 0.01679463 | 0.08256881 | 900 | 50 | 50 | 0.4599846 | 0.09174312 | 400 | 0.5 | 0 | 0.604368 | 0.1926606
1.75 | 0.58 | 0 | 0.01679463 | 0.08256881 | 900 | 50 | 50 | 0.4599846 | 0.09174312 | 400 | 1 | 0 | 0.6664917 | 0.2293578
1.75 | 0.58 | 0 | 0.01679463 | 0.08256881 | 900 | 50 | 50 | 0.4599846 | 0.09174312 | 400 | 2 | 0 | 0.6797543 | 0.2712975
1.75 | 0.58 | 0 | 0.01679463 | 0.08256881 | 900 | 50 | 50 | 0.4599846 | 0.09174312 | 450 | 0.5 | 0 | 0.7576898 | 0.2699869
1.75 | 0.58 | 0 | 0.01679463 | 0.08256881 | 900 | 50 | 50 | 0.4599846 | 0.09174312 | 450 | 1 | 0 | 0.7390971 | 0.3001311
1.75 | 0.58 | 0 | 0.01679463 | 0.08256881 | 900 | 50 | 50 | 0.4599846 | 0.09174312 | 450 | 2 | 0 | 0.699578 | 0.3250328
1.75 | 0.58 | 0 | 0.01679463 | 0.08256881 | 900 | 50 | 50 | 0.4599846 | 0.09174312 | 500 | 0.5 | 0 | 0.7087932 | 0.3695937
1.75 | 0.58 | 0 | 0.01679463 | 0.08256881 | 900 | 50 | 50 | 0.4599846 | 0.09174312 | 500 | 1 | 0 | 0.7501554 | 0.3892529
1.75 | 0.58 | 0 | 0.01679463 | 0.08256881 | 900 | 50 | 50 | 0.4599846 | 0.09174312 | 500 | 2 | 0 | 0.6857306 | 0.4010485
1.75 | 0.58 | 0 | 0.01679463 | 0.08256881 | 900 | 50 | 50 | 0.4589213 | 0.08912189 | 400 | 0.5 | 0 | 0.5948515 | 0.1874181
1.75 | 0.58 | 0 | 0.01679463 | 0.08256881 | 900 | 50 | 50 | 0.4589213 | 0.08912189 | 400 | 1 | 0 | 0.6359615 | 0.225426
1.75 | 0.58 | 0 | 0.01679463 | 0.08256881 | 900 | 50 | 50 | 0.4589213 | 0.08912189 | 400 | 2 | 0 | 0.6568962 | 0.266055
1.75 | 0.58 | 0 | 0.01679463 | 0.08256881 | 900 | 50 | 50 | 0.4589213 | 0.08912189 | 450 | 0.5 | 0 | 0.7339919 | 0.2634338
1.75 | 0.58 | 0 | 0.01679463 | 0.08256881 | 900 | 50 | 50 | 0.4589213 | 0.08912189 | 450 | 1 | 0 | 0.7350143 | 0.2961992
1.75 | 0.58 | 0 | 0.01679463 | 0.08256881 | 900 | 50 | 50 | 0.4589213 | 0.08912189 | 450 | 2 | 0 | 0.6838698 | 0.3158585
1.75 | 0.58 | 0 | 0.01679463 | 0.08256881 | 900 | 50 | 50 | 0.4589213 | 0.08912189 | 500 | 0.5 | 0 | 0.7048345 | 0.3564875
1.75 | 0.58 | 0 | 0.01679463 | 0.08256881 | 900 | 50 | 50 | 0.4589213 | 0.08912189 | 500 | 1 | 0 | 0.7287123 | 0.3800786
1.75 | 0.58 | 0 | 0.01679463 | 0.08256881 | 900 | 50 | 50 | 0.4589213 | 0.08912189 | 500 | 2 | 0 | 0.6748713 | 0.3853211
1.75 | 0.58 | 0 | 0.01679463 | 0.08256881 | 850 | 50 | 50 | 0.4804872 | 0.09174312 | 400 | 0.5 | 0 | 0.6370371 | 0.1952818
1.75 | 0.58 | 0 | 0.01679463 | 0.08256881 | 850 | 50 | 50 | 0.4804872 | 0.09174312 | 400 | 2 | 0 | 0.6982856 | 0.2437746
1.75 | 0.58 | 0 | 0.01679463 | 0.08256881 | 850 | 50 | 50 | 0.4804872 | 0.09174312 | 450 | 0.5 | 0 | 0.7430395 | 0.2463958
1.75 | 0.58 | 0 | 0.01679463 | 0.08256881 | 850 | 50 | 50 | 0.4804872 | 0.09174312 | 450 | 1 | 0 | 0.76695 | 0.2608126
1.75 | 0.58 | 0 | 0.01679463 | 0.08256881 | 850 | 50 | 50 | 0.4804872 | 0.09174312 | 500 | 1 | 0 | 0.7366052 | 0.3053735
1.75 | 0.58 | 0 | 0.01679463 | 0.08256881 | 850 | 50 | 50 | 0.4804872 | 0.09174312 | 500 | 2 | 0 | 0.7286986 | 0.3145478
1.75 | 0.58 | 0 | 0.01679463 | 0.08256881 | 850 | 50 | 50 | 0.4804735 | 0.07994758 | 400 | 0.5 | 0 | 0.6292259 | 0.1926606
1.75 | 0.58 | 0 | 0.01679463 | 0.08256881 | 850 | 50 | 50 | 0.4804735 | 0.07994758 | 400 | 2 | 0 | 0.6722349 | 0.2411533
1.75 | 0.58 | 0 | 0.01679463 | 0.08256881 | 850 | 50 | 50 | 0.4804735 | 0.07994758 | 450 | 0.5 | 0 | 0.7218963 | 0.2437746
1.75 | 0.58 | 0 | 0.01679463 | 0.08256881 | 850 | 50 | 50 | 0.4804735 | 0.07994758 | 450 | 1 | 0 | 0.7503326 | 0.2568807
1.75 | 0.58 | 0 | 0.01679463 | 0.08256881 | 850 | 50 | 50 | 0.4804735 | 0.07994758 | 500 | 1 | 0 | 0.7351466 | 0.3040629
1.75 | 0.58 | 0 | 0.01679463 | 0.08256881 | 850 | 50 | 50 | 0.4804735 | 0.07994758 | 500 | 2 | 0 | 0.7025797 | 0.310616
1.75 | 0.58 | 0 | 0.01679463 | 0.08256881 | 800 | 50 | 50 | 0.4781561 | 0.08912189 | 400 | 0.5 | 0 | 0.6199698 | 0.1900393
1.75 | 0.58 | 0 | 0.01679463 | 0.08256881 | 800 | 50 | 50 | 0.4781561 | 0.08912189 | 400 | 1 | 0 | 0.7121494 | 0.2372215
1.75 | 0.58 | 0 | 0.01679463 | 0.08256881 | 800 | 50 | 50 | 0.4781561 | 0.08912189 | 450 | 0.5 | 0 | 0.7651233 | 0.293578
1.75 | 0.58 | 0 | 0.01679463 | 0.08256881 | 800 | 50 | 50 | 0.4781561 | 0.08912189 | 450 | 1 | 0 | 0.717793 | 0.3027523
1.75 | 0.58 | 0 | 0.01679463 | 0.08256881 | 800 | 50 | 50 | 0.4781561 | 0.08912189 | 500 | 1 | 0 | 0.6994853 | 0.3433814
1.75 | 0.58 | 0 | 0.01679463 | 0.08256881 | 800 | 50 | 50 | 0.4781561 | 0.08912189 | 500 | 2 | 0 | 0.6829087 | 0.3381389
1.75 | 0.58 | 0 | 0.01679463 | 0.08256881 | 800 | 50 | 50 | 0.455377 | 0.08650066 | 400 | 0.5 | 0 | 0.6125267 | 0.1874181
1.75 | 0.58 | 0 | 0.01679463 | 0.08256881 | 800 | 50 | 50 | 0.455377 | 0.08650066 | 400 | 1 | 0 | 0.6972632 | 0.2359109
1.75 | 0.58 | 0 | 0.01679463 | 0.08256881 | 800 | 50 | 50 | 0.455377 | 0.08650066 | 450 | 0.5 | 0 | 0.7432712 | 0.2896461
1.75 | 0.58 | 0 | 0.01679463 | 0.08256881 | 800 | 50 | 50 | 0.455377 | 0.08650066 | 450 | 1 | 0 | 0.7117132 | 0.2988204
1.75 | 0.58 | 0 | 0.01679463 | 0.08256881 | 800 | 50 | 50 | 0.455377 | 0.08650066 | 500 | 1 | 0 | 0.6684316 | 0.3420708
1.75 | 0.58 | 0 | 0.01679463 | 0.08256881 | 800 | 50 | 50 | 0.455377 | 0.08650066 | 500 | 2 | 0 | 0.6786283 | 0.3342071