## Sheet1
Ni(wt%) | Si(wt%) | Zero filling | Yield strength(MPa) | Conductivity(IACS%) | Hot rolling temperature(℃) | Hot rolling deformation(%) | Cold rolling deformation(%) | Yield strength(MPa) | Conductivity(IACS%) | Aging temperature(℃) | Aging time(h) | Zero filling | Yield strength(MPa) | Conductivity(IACS%)
1.75 | 0.58 | 0 | 0.01679463 | 0.08256881 | 800 | 50 | 50 | 0.4781561 | 0.08912189 | 400 | 0.5 | 0 | 0.6199698 | 0.1900393
1.75 | 0.58 | 0 | 0.01679463 | 0.08256881 | 800 | 50 | 50 | 0.4781561 | 0.08912189 | 450 | 0.5 | 0 | 0.7651233 | 0.293578
1.75 | 0.58 | 0 | 0.01679463 | 0.08256881 | 800 | 50 | 50 | 0.455377 | 0.08650066 | 400 | 0.5 | 0 | 0.6125267 | 0.1874181
1.75 | 0.58 | 0 | 0.01679463 | 0.08256881 | 800 | 50 | 50 | 0.455377 | 0.08650066 | 450 | 0.5 | 0 | 0.7432712 | 0.2896461
1.75 | 0.58 | 0 | 0.01679463 | 0.08256881 | 850 | 50 | 50 | 0.4804872 | 0.09174312 | 450 | 1 | 0 | 0.76695 | 0.2608126
1.75 | 0.58 | 0 | 0.01679463 | 0.08256881 | 850 | 50 | 50 | 0.4804872 | 0.09174312 | 500 | 1 | 0 | 0.7366052 | 0.3053735
1.75 | 0.58 | 0 | 0.01679463 | 0.08256881 | 850 | 50 | 50 | 0.4804735 | 0.07994758 | 450 | 1 | 0 | 0.7503326 | 0.2568807
1.75 | 0.58 | 0 | 0.01679463 | 0.08256881 | 850 | 50 | 50 | 0.4804735 | 0.07994758 | 500 | 1 | 0 | 0.7351466 | 0.3040629
1.75 | 0.58 | 0 | 0.01679463 | 0.08256881 | 900 | 50 | 50 | 0.4599846 | 0.09174312 | 400 | 2 | 0 | 0.6797543 | 0.2712975
1.75 | 0.58 | 0 | 0.01679463 | 0.08256881 | 900 | 50 | 50 | 0.4599846 | 0.09174312 | 500 | 2 | 0 | 0.6857306 | 0.4010485
1.75 | 0.58 | 0 | 0.01679463 | 0.08256881 | 900 | 50 | 50 | 0.4589213 | 0.08912189 | 400 | 2 | 0 | 0.6568962 | 0.266055
1.75 | 0.58 | 0 | 0.01679463 | 0.08256881 | 900 | 50 | 50 | 0.4589213 | 0.08912189 | 500 | 2 | 0 | 0.6748713 | 0.3853211
1.75 | 0.58 | 0 | 0.01679463 | 0.08256881 | 800 | 50 | 80 | 0.5883572 | 0.08387942 | 500 | 0.5 | 0 | 0.7823406 | 0.3158585
1.75 | 0.58 | 0 | 0.01679463 | 0.08256881 | 800 | 50 | 80 | 0.5883572 | 0.08387942 | 500 | 1 | 0 | 0.7536043 | 0.3289646
1.75 | 0.58 | 0 | 0.01679463 | 0.08256881 | 800 | 50 | 80 | 0.5557903 | 0.08256881 | 500 | 0.5 | 0 | 0.7536043 | 0.3132372
1.75 | 0.58 | 0 | 0.01679463 | 0.08256881 | 800 | 50 | 80 | 0.5557903 | 0.08256881 | 500 | 1 | 0 | 0.7113587 | 0.3263434
1.75 | 0.58 | 0 | 0.01679463 | 0.08256881 | 850 | 50 | 80 | 0.5854536 | 0.08387942 | 400 | 1 | 0 | 0.7758122 | 0.2096986
1.75 | 0.58 | 0 | 0.01679463 | 0.08256881 | 850 | 50 | 80 | 0.5854536 | 0.08387942 | 400 | 2 | 0 | 0.8044026 | 0.242464
1.75 | 0.58 | 0 | 0.01679463 | 0.08256881 | 850 | 50 | 80 | 0.5629744 | 0.08256881 | 400 | 1 | 0 | 0.7567669 | 0.2083879
1.75 | 0.58 | 0 | 0.01679463 | 0.08256881 | 850 | 50 | 80 | 0.5629744 | 0.08256881 | 400 | 2 | 0 | 0.7835634 | 0.2385321
1.75 | 0.58 | 0 | 0.01679463 | 0.08256881 | 900 | 50 | 80 | 0.5808187 | 0.08256881 | 450 | 0.5 | 0 | 0.8151135 | 0.2542595
1.75 | 0.58 | 0 | 0.01679463 | 0.08256881 | 900 | 50 | 80 | 0.5808187 | 0.08256881 | 450 | 2 | 0 | 0.8412489 | 0.3001311
1.75 | 0.58 | 0 | 0.01679463 | 0.08256881 | 900 | 50 | 80 | 0.5916016 | 0.08781127 | 450 | 0.5 | 0 | 0.858797 | 0.2568807
1.75 | 0.58 | 0 | 0.01679463 | 0.08256881 | 900 | 50 | 80 | 0.5916016 | 0.08781127 | 450 | 2 | 0 | 0.8416138 | 0.3014417
1.75 | 0.58 | 0 | 0.005929921 | 0.08519004 | 800 | 80 | 50 | 0.532027 | 0.08519004 | 400 | 1 | 0 | 0.7758122 | 0.2188729
1.75 | 0.58 | 0 | 0.005929921 | 0.08519004 | 800 | 80 | 50 | 0.532027 | 0.08519004 | 450 | 1 | 0 | 0.8326426 | 0.2752294
1.75 | 0.58 | 0 | 0.005929921 | 0.08519004 | 800 | 80 | 50 | 0.532027 | 0.08519004 | 450 | 2 | 0 | 0.7711487 | 0.2961992
1.75 | 0.58 | 0 | 0.005929921 | 0.08519004 | 800 | 80 | 50 | 0.5296401 | 0.08387942 | 400 | 1 | 0 | 0.7395497 | 0.2162516
1.75 | 0.58 | 0 | 0.01679463 | 0.08256881 | 800 | 80 | 50 | 0.5296401 | 0.08387942 | 450 | 1 | 0 | 0.8086776 | 0.2726081
1.75 | 0.58 | 0 | 0.01679463 | 0.08256881 | 800 | 80 | 50 | 0.5296401 | 0.08387942 | 450 | 2 | 0 | 0.7657368 | 0.293578
1.75 | 0.58 | 0 | 0.005929921 | 0.08519004 | 850 | 80 | 50 | 0.581732 | 0.1074705 | 450 | 2 | 0 | 0.7711487 | 0.327654
1.75 | 0.58 | 0 | 0.005929921 | 0.08519004 | 850 | 80 | 50 | 0.581732 | 0.1074705 | 500 | 0.5 | 0 | 0.7828858 | 0.3066841
1.75 | 0.58 | 0 | 0.005929921 | 0.08519004 | 850 | 80 | 50 | 0.581732 | 0.1074705 | 500 | 2 | 0 | 0.6637694 | 0.3931848
1.75 | 0.58 | 0 | 0.005929921 | 0.08519004 | 850 | 80 | 50 | 0.581732 | 0.1074705 | 450 | 2 | 0 | 0.7657368 | 0.3224115
1.75 | 0.58 | 0 | 0.005929921 | 0.08519004 | 850 | 80 | 50 | 0.581732 | 0.1074705 | 500 | 0.5 | 0 | 0.7665956 | 0.3014417
1.75 | 0.58 | 0 | 0.005929921 | 0.08519004 | 850 | 80 | 50 | 0.581732 | 0.1074705 | 500 | 2 | 0 | 0.6363009 | 0.3879423
1.75 | 0.58 | 0 | 0.005929921 | 0.08519004 | 900 | 80 | 50 | 0.5528458 | 0.0982962 | 400 | 0.5 | 0 | 0.6583166 | 0.1821756
1.75 | 0.58 | 0 | 0.005929921 | 0.08519004 | 900 | 80 | 50 | 0.5528458 | 0.0982962 | 400 | 1 | 0 | 0.7501009 | 0.2306684
1.75 | 0.58 | 0 | 0.005929921 | 0.08519004 | 900 | 80 | 50 | 0.5528458 | 0.0982962 | 500 | 0.5 | 0 | 0.796586 | 0.2988204
1.75 | 0.58 | 0 | 0.005929921 | 0.08519004 | 900 | 80 | 50 | 0.5408224 | 0.09305374 | 400 | 0.5 | 0 | 0.6349514 | 0.180865
1.75 | 0.58 | 0 | 0.005929921 | 0.08519004 | 900 | 80 | 50 | 0.5408224 | 0.09305374 | 400 | 1 | 0 | 0.7448662 | 0.2293578
1.75 | 0.58 | 0 | 0.005929921 | 0.08519004 | 900 | 80 | 50 | 0.5408224 | 0.09305374 | 500 | 0.5 | 0 | 0.774434 | 0.2969856
1.75 | 0.58 | 0 | 0.005929921 | 0.08519004 | 800 | 80 | 80 | 0.7054561 | 0.09567497 | 400 | 2 | 0 | 0.9193558 | 0.2948886
1.75 | 0.58 | 0 | 0.005929921 | 0.08519004 | 800 | 80 | 80 | 0.7054561 | 0.09567497 | 450 | 2 | 0 | 0.8901833 | 0.3564875
1.75 | 0.58 | 0 | 0.005929921 | 0.08519004 | 800 | 80 | 80 | 0.7054561 | 0.09567497 | 500 | 2 | 0 | 0.5567637 | 0.4089122
1.75 | 0.58 | 0 | 0.005929921 | 0.08519004 | 800 | 80 | 80 | 0.6966089 | 0.08781127 | 400 | 2 | 0 | 0.9133032 | 0.2817824
1.75 | 0.58 | 0 | 0.005929921 | 0.08519004 | 800 | 80 | 80 | 0.6966089 | 0.08781127 | 450 | 2 | 0 | 0.8670771 | 0.3079948
1.75 | 0.58 | 0 | 0.005929921 | 0.08519004 | 800 | 80 | 80 | 0.6966089 | 0.08781127 | 500 | 2 | 0 | 0.5396888 | 0.3525557
1.75 | 0.58 | 0 | 0.005929921 | 0.08519004 | 850 | 80 | 80 | 0.7525137 | 0.0982962 | 400 | 0.5 | 0 | 0.7729072 | 0.2070773
1.75 | 0.58 | 0 | 0.005929921 | 0.08519004 | 850 | 80 | 80 | 0.7525137 | 0.0982962 | 450 | 0.5 | 0 | 0.9499596 | 0.2857143
1.75 | 0.58 | 0 | 0.005929921 | 0.08519004 | 850 | 80 | 80 | 0.7525137 | 0.0982962 | 500 | 0.5 | 0 | 0.8273807 | 0.3420708
1.75 | 0.58 | 0 | 0.005929921 | 0.08519004 | 850 | 80 | 80 | 0.7313978 | 0.0904325 | 400 | 0.5 | 0 | 0.7892384 | 0.2005242
1.75 | 0.58 | 0 | 0.005929921 | 0.08519004 | 850 | 80 | 80 | 0.7313978 | 0.0904325 | 450 | 0.5 | 0 | 0.9381134 | 0.2673657
1.75 | 0.58 | 0 | 0.005929921 | 0.08519004 | 850 | 80 | 80 | 0.7313978 | 0.0904325 | 500 | 0.5 | 0 | 0.8496418 | 0.3158585
1.75 | 0.58 | 0 | 0.005929921 | 0.08519004 | 900 | 80 | 80 | 0.7390726 | 0.0982962 | 400 | 1 | 0 | 0.9316246 | 0.2581913
1.75 | 0.58 | 0 | 0.005929921 | 0.08519004 | 900 | 80 | 80 | 0.7390726 | 0.0982962 | 450 | 1 | 0 | 0.9864253 | 0.3211009
1.75 | 0.58 | 0 | 0.005929921 | 0.08519004 | 900 | 80 | 80 | 0.7390726 | 0.0982962 | 500 | 1 | 0 | 0.73865 | 0.3840105
1.75 | 0.58 | 0 | 0.005929921 | 0.08519004 | 900 | 80 | 80 | 0.7254406 | 0.08781127 | 400 | 1 | 0 | 0.9191786 | 0.2346003
1.75 | 0.58 | 0 | 0.005929921 | 0.08519004 | 900 | 80 | 80 | 0.7254406 | 0.08781127 | 450 | 1 | 0 | 0.9559441 | 0.2961992
1.75 | 0.58 | 0 | 0.005929921 | 0.08519004 | 900 | 80 | 80 | 0.7254406 | 0.08781127 | 500 | 1 | 0 | 0.7112088 | 0.3564875